## Basic Information
Publication Details
Title | Effect of viscosity on slurry infiltration in granular media
Journal | International Journal of Geomechanics
DOI | https://doi.org/10.1016/j.jrmge.2022.01.002
Basic Project Details
Type of project | Metro
Location (City, Country) | Macau & Shenzhen, China
Type of study | Column infiltration test
Details of the Data Set
# groups of parameters | 24 | (please cotact via umgeomech@gmail.com to obtain the full data set)
Table 1. Slurry viscosity with Xanthan Gum content |  |  |  |  | Table 2. Physical parameters of Fujian Standard sand
Test | Xanthan | Mass ratio of xanthan gum (%) | Viscosity | Slurry concentration (g/L) | Parameters | Value
| gum (g) |  | coefficient (mpa·s) |  | Specific gravity | 2.53
1 | 0 | 0 | 1.8 | 40 | porosity | 0.385
2 | 0.1 | 0.25 | 2.2 | 40 | Non-uniform coefficient | 13.08
3 | 0.2 | 0.5 | 2.7 | 40 | Dry density | 1.43
4 | 0.5 | 1.25 | 11 | 40 | Saturated volumetric water content | 43.5
5 | 1 | 2.5 | 56 | 40 | Saturated permeability | 0.0003
6 | 1.25 | 3.13 | 97 | 40 | Dry friction angle | 32
7 | 1.5 | 3.75 | 273 | 40 | Wet friction angle | 34.3
8 | 2 | 5 | 2248 | 40

## Data
Viscosity curve |  | Particle Size distribution |  |  |  |  | Discharge of water volume | [8 empty] | Pressure difference |  |  |  | Permeability |  |  |  | Pressure |  |  |  | Hydraulic gradient
mass of Xanthan gum | viscosity |  | PSD_LOW | PSD_HIGH | PSD_SAND | TIME | V1.8 | V2.2 | V2.7 | V11 | V56 | V97 | V273 | V2248 | TIME | v2248_p1-2 | v56_p1-2 | v1.8_p1-2 | TIME | v2248_p1-2 | v56_p1-2 | v1.8_p1-2 | TIME | v2248_p2 | v56_p2 | v1.8_p2 | TIME | v2248_p1-2 | v56_p1-2 | v1.8_p1-2
0 | 15.27321 | 0.022 | 0 | 0 | 0 | 1 | 4.6 | 0 | 0 | 0 | 1.1 | 0 | 0 | 0 | 0 | 0.58 | 1.47 | 0.01 | 1 | 0.000260559 | 0.000834052 | 0.000292773 | 1 | 40.42 | 40.53 | 42.39 | 1 | 0.16333 | 0.06444 | 0.01111
0.04004 | 15.27536 | 0.025 | 0 | 0 | 0.004 | 2 | 6.6 | 0.7 | 1.5 | 0.5 | 8.8 | 0.4 | 1.2 | 0.6 | 1 | 9.6 | 14.46 | 0.01 | 2 | 0.000233889 | 0.000760975 | 0.000291526 | 2 | 31.4 | 27.54 | 42.39 | 2 | 1.60667 | 1.06667 | 0.01111
0.08008 | 15.27752 | 0.028 | 0 | 0 | 0.64658 | 3 | 13.1 | 1 | 1.6 | 0.8 | 10.9 | 0.5 | 1.3 | 2.9 | 2 | 16.38 | 14.46 | 9.26 | 3 | 0.000209953 | 0.000694308 | 0.000290286 | 3 | 24.62 | 27.54 | 33.14 | 3 | 1.60667 | 1.82 | 10.28889
0.12012 | 15.2797 | 0.032 | 0 | 0 | 19.63567 | 4 | 18.4 | 1.2 | 1.7 | 0.8 | 14.6 | 0.5 | 1.3 | 3.9 | 3 | 16.38 | 15.92 | 12.83 | 4 | 0.000188469 | 0.000633488 | 0.000289051 | 4 | 24.62 | 26.08 | 29.57 | 4 | 1.76889 | 1.82 | 14.25556
0.16016 | 15.2819 | 0.036 | 0 | 0 | 25.28075 | 5 | 23.1 | 2.9 | 1.7 | 0.9 | 16.7 | 0.6 | 1.3 | 5.4 | 4 | 18.77 | 16.29 | 12.83 | 5 | 0.000169186 | 0.000578001 | 0.000287822 | 5 | 22.23 | 25.71 | 29.57 | 5 | 1.81 | 2.08556 | 14.25556
0.2002 | 15.28413 | 0.04 | 0 | 0 | 28.08127 | 6 | 28.5 | 4.7 | 2 | 1.1 | 21 | 0.7 | 1.3 | 5.9 | 5 | 18.75 | 16.29 | 13.91 | 6 | 0.00015188 | 0.000527382 | 0.000286599 | 6 | 22.25 | 25.71 | 28.49 | 6 | 1.81 | 2.08333 | 15.45556
0.24024 | 15.28637 | 0.045 | 0 | 0 | 28.36153 | 7 | 32.7 | 8.7 | 3.8 | 1.5 | 25 | 1 | 3.2 | 7.4 | 6 | 18.75 | 16.69 | 14.46 | 7 | 0.000136347 | 0.000481201 | 0.000285382 | 7 | 22.25 | 25.31 | 27.94 | 7 | 1.85444 | 2.08333 | 16.06667
0.28028 | 15.28864 | 0.05 | 0 | 0 | 61.75158 | 8 | 37.3 | 11.5 | 5.4 | 3.2 | 28.9 | 1.4 | 3.4 | 8.5 | 7 | 17.7 | 17.13 | 14.46 | 8 | 0.000122406 | 0.000439071 | 0.00028417 | 8 | 23.3 | 24.87 | 27.94 | 8 | 1.90333 | 1.96667 | 16.06667
0.32032 | 15.29092 | 0.056 | 0 | 0 | 67.06636 | 9 | 40.8 | 15.8 | 6.3 | 4.5 | 32.8 | 1.9 | 5.4 | 9.5 | 8 | 16.64 | 17.13 | 14.79 | 9 | 0.000109894 | 0.000400636 | 0.000282964 | 9 | 24.36 | 24.87 | 27.61 | 9 | 1.90333 | 1.84889 | 16.43333
0.36036 | 15.29323 | 0.063 | 0 | 0 | 99.62166 | 10 | 45.8 | 19.1 | 7.8 | 6.8 | 36.5 | 2.4 | 5.7 | 9.7 | 9 | 16.64 | 17.57 | 15.08 | 10 | 9.86638e-05 | 0.000365571 | 0.000281764 | 10 | 24.36 | 24.43 | 27.32 | 10 | 1.95222 | 1.84889 | 16.75556
0.4004 | 15.29556 | 0.071 | 0 | 0 | 100 | 11 | 50.5 | 24.3 | 8.4 | 8.3 | 38.4 | 2.8 | 6.3 | 12.5 | 10 | 16.64 | 18.03 | 15.08 | 11 | 8.85844e-05 | 0.000333582 | 0.00028057 | 11 | 24.36 | 23.97 | 27.32 | 11 | 2.00333 | 1.84889 | 16.75556
0.44044 | 15.29791 | 0.08 | 0 | 0 |  | 12 | 55.3 | 28.6 | 10 | 8.5 | 42.6 | 3.1 | 6.8 | 14.1 | 11 | 15 | 18.03 | 15.3 | 12 | 7.9538e-05 | 0.000304399 | 0.000279381 | 12 | 26 | 23.97 | 27.1 | 12 | 2.00333 | 1.66667 | 17
0.48048 | 15.30028 | 0.089 | 0 | 0 |  | 13 | 60.1 | 32.8 | 10.6 | 8.5 | 45.9 | 3.3 | 8.2 | 14.9 | 12 | 14.57 | 18.48 | 15.46 | 13 | 7.14186e-05 | 0.000277774 | 0.000278198 | 13 | 26.43 | 23.52 | 26.94 | 13 | 2.05333 | 1.61889 | 17.17778
0.52052 | 15.30267 | 0.1 | 0 | 0 |  | 14 | 64.9 | 36.9 | 12.6 | 8.9 | 49.2 | 3.7 | 8.4 | 16.5 | 13 | 14.57 | 18.92 | 15.46 | 14 | 6.41313e-05 | 0.000253485 | 0.00027702 | 14 | 26.43 | 23.08 | 26.94 | 14 | 2.10222 | 1.61889 | 17.17778
0.56056 | 15.30509 | 0.112 | 0 | 0 |  | 15 | 69.6 | 41.1 | 14.8 | 10.3 | 52.5 | 4 | 8.7 | 17.2 | 14 | 21.15 | 18.92 | 15.69 | 15 | 5.75907e-05 | 0.000231327 | 0.000275848 | 15 | 19.85 | 23.08 | 26.71 | 15 | 2.10222 | 2.35 | 17.43333
0.6006 | 15.30752 | 0.126 | 0 | 0 |  | 16 | 73.2 | 44.2 | 15.6 | 10.9 | 55 | 4.5 | 9.1 | 17.6 | 15 | 25.37 | 19.35 | 15.87 | 16 | 5.17204e-05 | 0.000211111 | 0.000274682 | 16 | 15.63 | 22.65 | 26.53 | 16 | 2.15 | 2.81889 | 17.63333
0.64064 | 15.30998 | 0.142 | 0 | 0 |  | 17 | 77.9 | 48.3 | 18.7 | 12.4 | 58.6 | 5.1 | 9.4 | 18.2 | 16 | 25.37 | 19.76 | 15.87 | 17 | 4.64517e-05 | 0.000192669 | 0.000273521 | 17 | 15.63 | 22.24 | 26.53 | 17 | 2.19556 | 2.81889 | 17.63333
0.68068 | 15.31246 | 0.159 | 0 | 0 |  | 18 | 82.5 | 52.3 | 21 | 12.6 | 61.5 | 5.6 | 9.9 | 18.7 | 17 | 28.1 | 20.18 | 16.07 | 18 | 4.17229e-05 | 0.000175844 | 0.000272365 | 18 | 12.9 | 21.82 | 26.33 | 18 | 2.24222 | 3.12222 | 17.85556
0.72072 | 15.31497 | 0.178 | 0 | 0 |  | 19 | 87.2 | 56.3 | 22.7 | 14.1 | 63.6 | 6.2 | 10.3 | 19 | 18 | 28.1 | 20.18 | 16.3 | 19 | 3.74787e-05 | 0.000160494 | 0.000271215 | 19 | 12.9 | 21.82 | 26.1 | 19 | 2.24222 | 3.12222 | 18.11111
0.76076 | 15.3175 | 0.2 | 0 | 0 |  | 20 | 91.9 | 60.4 | 24.5 | 14.5 | 65.2 | 6.7 | 11 | 19.3 | 19 | 30.46 | 20.57 | 16.3 | 20 | 3.36694e-05 | 0.000146491 | 0.000270071 | 20 | 10.54 | 21.43 | 26.1 | 20 | 2.28556 | 3.38444 | 18.11111
0.8008 | 15.32005 | 0.224 | 0 | 0 |  | 21 | 96.6 | 64.4 | 27 | 16 | 68.4 | 7.3 | 11.6 | 19.7 | 20 | 32.35 | 20.97 | 16.47 | 21 | 3.02505e-05 | 0.000133716 | 0.000268931 | 21 | 8.65 | 21.03 | 25.93 | 21 | 2.33 | 3.59444 | 18.3
0.84084 | 15.32262 | 0.252 | 0 | 0 |  | 22 | 101.3 | 68.4 | 29.2 | 16.3 | 71.4 | 7.9 | 12 | 21 | 21 | 32.35 | 20.97 | 16.6 | 22 | 2.71819e-05 | 0.000122061 | 0.000267798 | 22 | 8.65 | 21.03 | 25.8 | 22 | 2.33 | 3.59444 | 18.44444
0.88088 | 15.32522 | 0.283 | 0 | 0 |  | 23 | 104.7 | 71.3 | 31.3 | 18.1 | 73.4 | 8.4 | 12.4 | 21.5 | 22 | 33.85 | 21.35 | 16.6 | 23 | 2.44278e-05 | 0.000111429 | 0.000266669 | 23 | 7.15 | 20.65 | 25.8 | 23 | 2.37222 | 3.76111 | 18.44444
0.92092 | 15.32785 | 0.317 | 0 | 0 |  | 24 | 109.5 | 75.3 | 33.4 | 18.7 | 75.7 | 8.8 | 12.9 | 22.6 | 23 | 35.21 | 21.72 | 16.72 | 24 | 2.19559e-05 | 0.000101729 | 0.000265546 | 24 | 5.79 | 20.28 | 25.68 | 24 | 2.41333 | 3.91222 | 18.57778
0.96096 | 15.33049 | 0.356 | 0 | 0 |  | 25 | 114.2 | 79.3 | 35.1 | 20.9 | 77.3 | 9.3 | 13.3 | 22.8 | 24 | 35.21 | 21.72 | 16.82 | 25 | 1.97374e-05 | 9.28796e-05 | 0.000264428 | 25 | 5.79 | 20.28 | 25.58 | 25 | 2.41333 | 3.91222 | 18.68889
1.001 | 15.33316 | 0.399 | 0.04 | 0.04 |  | 26 | 118.9 | 83.2 | 37.5 | 22.3 | 79.2 | 9.9 | 13.9 | 24.2 | 25 | 36.44 | 22.09 | 16.82 | 26 | 1.77462e-05 | 8.48064e-05 | 0.000263316 | 26 | 4.56 | 19.91 | 25.58 | 26 | 2.45444 | 4.04889 | 18.68889
1.04104 | 15.33586 | 0.448 | 0.12 | 0.11 |  | 27 | 123.5 | 87.1 | 39 | 23.7 | 81.4 | 10.5 | 14.3 | 24.3 | 26 | 37.6 | 22.44 | 16.88 | 27 | 1.5959e-05 | 7.74413e-05 | 0.000262209 | 27 | 3.4 | 19.56 | 25.52 | 27 | 2.49333 | 4.17778 | 18.75556
1.08108 | 15.33858 | 0.502 | 0.28 | 0.24 |  | 28 | 128 | 90.9 | 41.1 | 24.7 | 83.5 | 11 | 14.8 | 25.5 | 27 | 37.6 | 22.44 | 16.99 | 28 | 1.4355e-05 | 7.07221e-05 | 0.000261107 | 28 | 3.4 | 19.56 | 25.41 | 28 | 2.49333 | 4.17778 | 18.87778
1.12112 | 15.34133 | 0.564 | 0.37 | 0.31 |  | 29 | 132.6 | 94.8 | 42.6 | 26.3 | 85.1 | 11.4 | 15.2 | 26.2 | 28 | 38.79 | 22.79 | 16.99 | 29 | 1.29153e-05 | 6.45922e-05 | 0.00026001 | 29 | 2.21 | 19.21 | 25.41 | 29 | 2.53222 | 4.31 | 18.87778
1.16116 | 15.3441 | 0.632 | 0.47 | 0.39 |  | 30 | 136.1 | 97.7 | 45 | 26.7 | 87.3 | 11.8 | 15.5 | 26.7 | 29 | 39.8 | 23.12 | 17.12 | 30 | 1.16232e-05 | 5.89999e-05 | 0.000258918 | 30 | 1.2 | 18.88 | 25.28 | 30 | 2.56889 | 4.42222 | 19.02222
1.2012 | 15.34689 | 0.71 | 0.53 | 0.44 |  | 31 | 140.7 | 101.5 | 46.9 | 28.5 | 89.1 | 12 | 15.9 | 26.8 | 30 | 39.8 | 23.12 | 17.21 | 31 | 1.04635e-05 | 5.38981e-05 | 0.000257832 | 31 | 1.2 | 18.88 | 25.19 | 31 | 2.56889 | 4.42222 | 19.12222
1.24124 | 15.34971 | 0.796 | 0.58 | 0.48 |  | 32 | 145.4 | 105.3 | 48.8 | 29.8 | 90.4 | 12.4 | 16.4 | 28.1 | 31 | 40.61 | 23.45 | 17.21 | 32 | 9.42268e-06 | 4.92437e-05 | 0.00025675 | 32 | 0.39 | 18.55 | 25.19 | 32 | 2.60556 | 4.51222 | 19.12222
1.28128 | 15.35256 | 0.893 | 0.62 | 0.5 |  | 33 | 149.9 | 109.1 | 50.7 | 30.5 | 92.2 | 12.8 | 16.9 | 28.2 | 32 | 41.35 | 23.77 | 17.29 | 33 | 8.48848e-06 | 4.49976e-05 | 0.000255674 | 33 | -0.35 | 18.23 | 25.11 | 33 | 2.64111 | 4.59444 | 19.21111
1.32132 | 15.35544 | 1.002 | 0.64 | 0.52 |  | 34 | 154.5 | 112.1 | 52 | 32.2 | 94.1 | 13.3 | 17.3 | 29.4 | 33 | 41.35 | 23.77 | 17.29 | 34 | 7.65002e-06 | 4.11238e-05 | 0.000254603 | 34 | -0.35 | 18.23 | 25.11 | 34 | 2.64111 | 4.59444 | 19.21111
1.36136 | 15.35834 | 1.125 | 0.68 | 0.53 |  | 35 | 159 | 116.7 | 53.8 | 33.4 | 95.6 | 13.6 | 17.8 | 29.5 | 34 | 41.95 | 24.09 | 17.29 | 35 | 6.89749e-06 | 3.75898e-05 | 0.000253537 | 35 | -0.95 | 17.91 | 25.11 | 35 | 2.67667 | 4.66111 | 19.21111
1.4014 | 15.36127 | 1.262 | 0.75 | 0.56 |  | 36 | 163.6 | 120.4 | 55.6 | 34 | 96.6 | 14.1 | 18.6 | 30.6 | 35 | 42.5 | 24.39 | 17.41 | 36 | 6.22207e-06 | 3.43657e-05 | 0.000252476 | 36 | -1.5 | 17.61 | 24.99 | 36 | 2.71 | 4.72222 | 19.34444
1.44144 | 15.36422 | 1.416 | 0.85 | 0.6 |  | 37 | 166.9 | 124.1 | 57.4 | 35.4 | 98.6 | 14.5 | 19.1 | 30.8 | 36 | 42.5 | 24.39 | 17.41 | 37 | 5.61586e-06 | 3.14244e-05 | 0.00025142 | 37 | -1.5 | 17.61 | 24.99 | 37 | 2.71 | 4.72222 | 19.34444
1.48148 | 15.3672 | 1.589 | 1 | 0.68 |  | 38 | 171.4 | 126.1 | 58.8 | 36.5 | 100.1 | 15 | 19.5 | 31.6 | 37 | 42.5 | 24.69 | 17.41 | 38 | 5.07178e-06 | 2.8741e-05 | 0.000250369 | 38 | -1.5 | 17.31 | 24.99 | 38 | 2.74333 | 4.72222 | 19.34444
1.52152 | 15.37021 | 1.783 | 1.21 | 0.78 |  | 39 | 176.1 | 130.6 | 60.9 | 37.4 | 101.5 | 15.4 | 19.8 | 31.9 | 38 | 43.48 | 24.99 | 17.51 | 39 | 4.58345e-06 | 2.6293e-05 | 0.000249323 | 39 | -2.48 | 17.01 | 24.89 | 39 | 2.77667 | 4.83111 | 19.45556
1.56156 | 15.37325 | 2 | 1.46 | 0.9 |  | 40 | 180.6 | 134.3 | 62.1 | 38.7 | 102.3 | 15.9 | 20.1 | 32.1 | 39 | 43.48 | 24.99 | 17.57 | 40 | 4.14517e-06 | 2.40597e-05 | 0.000248282 | 40 | -2.48 | 17.01 | 24.83 | 40 | 2.77667 | 4.83111 | 19.52222
1.6016 | 15.37631 | 2.244 | 1.76 | 1.04 |  | 41 | 184.8 | 138 | 63.5 | 39.7 | 104 | 16.4 | 20.6 | 32.5 | 40 | 43.48 | 25.29 | 17.57 | 41 | 3.7518e-06 | 2.20223e-05 | 0.000247246 | 41 | -2.48 | 16.71 | 24.83 | 41 | 2.81 | 4.83111 | 19.52222
1.64164 | 15.37941 | 2.518 | 2.08 | 1.2 |  | 42 | 189.4 | 141.6 | 65.2 | 40.5 | 105.4 | 16.9 | 21.1 | 32.8 | 41 | 44.38 | 25.57 | 17.61 | 42 | 3.39874e-06 | 2.01635e-05 | 0.000246215 | 42 | -3.38 | 16.43 | 24.79 | 42 | 2.84111 | 4.93111 | 19.56667
1.68168 | 15.38253 | 2.825 | 2.41 | 1.36 |  | 43 | 193.8 | 144.4 | 66.9 | 41.7 | 106.4 | 17.3 | 21.5 | 33.2 | 42 | 44.38 | 25.57 | 17.71 | 43 | 3.08186e-06 | 1.84678e-05 | 0.000245188 | 43 | -3.38 | 16.43 | 24.69 | 43 | 2.84111 | 4.93111 | 19.67778
1.72172 | 15.38568 | 3.17 | 2.75 | 1.55 |  | 44 | 198.4 | 148.8 | 68.5 | 42.1 | 107.9 | 17.8 | 21.9 | 33.6 | 43 | 44.82 | 25.86 | 17.71 | 44 | 2.79745e-06 | 1.69207e-05 | 0.000244167 | 44 | -3.82 | 16.14 | 24.69 | 44 | 2.87333 | 4.98 | 19.67778
1.76176 | 15.38886 | 3.557 | 3.07 | 1.73 |  | 45 | 201.6 | 151.5 | 69.8 | 43.4 | 109.1 | 18.3 | 22.2 | 34 | 44 | 45.36 | 26.14 | 17.77 | 45 | 2.54219e-06 | 1.55094e-05 | 0.00024315 | 45 | -4.36 | 15.86 | 24.63 | 45 | 2.90444 | 5.04 | 19.74444
1.8018 | 15.39207 | 3.991 | 3.37 | 1.94 |  | 46 | 206.1 | 155.1 | 71.7 | 44.4 | 110 | 18.7 | 22.6 | 34.4 | 45 | 45.36 | 26.14 | 17.81 | 46 | 2.31309e-06 | 1.42219e-05 | 0.000242138 | 46 | -4.36 | 15.86 | 24.59 | 46 | 2.90444 | 5.04 | 19.78889
1.84184 | 15.3953 | 4.477 | 3.64 | 2.15 |  | 47 | 210.5 | 157.9 | 73.3 | 45 | 111.4 | 19.2 | 22.9 | 34.8 | 46 | 45.9 | 26.41 | 17.81 | 47 | 2.10746e-06 | 1.30472e-05 | 0.000241131 | 47 | -4.9 | 15.59 | 24.59 | 47 | 2.93444 | 5.1 | 19.78889
1.88188 | 15.39857 | 5.024 | 3.87 | 2.39 |  | 48 | 214.9 | 162.3 | 74.9 | 46.3 | 111.7 | 19.7 | 23.3 | 35.2 | 47 | 46.54 | 26.68 | 17.82 | 48 | 1.92291e-06 | 1.19756e-05 | 0.000240128 | 48 | -5.54 | 15.32 | 24.58 | 48 | 2.96444 | 5.17111 | 19.8
1.92192 | 15.40187 | 5.637 | 4.06 | 2.64 |  | 49 | 219.3 | 165.8 | 75.7 | 47.2 | 113.3 | 20.1 | 23.6 | 35.5 | 48 | 46.54 | 26.68 | 17.8 | 49 | 1.75727e-06 | 1.0998e-05 | 0.000239131 | 49 | -5.54 | 15.32 | 24.6 | 49 | 2.96444 | 5.17111 | 19.77778
1.96196 | 15.4052 | 6.325 | 4.19 | 2.92 |  | 50 | 223.6 | 169.4 | 77.6 | 47.8 | 114.4 | 20.4 | 23.9 | 35.8 | 49 | 46.88 | 26.68 | 17.8 | 50 | 1.6086e-06 | 1.01061e-05 | 0.000238138 | 50 | -5.88 | 15.32 | 24.6 | 50 | 2.96444 | 5.20889 | 19.77778
2.002 | 15.40856 | 7.096 | 4.28 | 3.2 |  | 51 | 228 | 172.9 | 79.2 | 48.9 | 114.8 | 20.9 | 24.3 | 36.1 | 50 | 47.28 | 27.2 | 17.8 | 51 | 1.47517e-06 | 9.29241e-06 | 0.00023715 | 51 | -6.28 | 14.8 | 24.6 | 51 | 3.02222 | 5.25333 | 19.77778
2.04204 | 15.41195 | 7.962 | 4.31 | 3.49 |  | 52 | 231.3 | 175.6 | 80.7 | 49.4 | 116.2 | 21.3 | 24.5 | 36.5 | 51 | 47.28 | 27.45 | 17.84 | 52 | 1.35542e-06 | 8.5501e-06 | 0.000236166 | 52 | -6.28 | 14.55 | 24.56 | 52 | 3.05 | 5.25333 | 19.82222
2.08208 | 15.41537 | 8.934 | 4.3 | 3.79 |  | 53 | 235.6 | 179 | 82.2 | 50.7 | 116.7 | 21.7 | 24.8 | 36.6 | 52 | 47.71 | 27.45 | 17.84 | 53 | 1.24793e-06 | 7.8729e-06 | 0.000235187 | 53 | -6.71 | 14.55 | 24.56 | 53 | 3.05 | 5.30111 | 19.82222
2.12212 | 15.41882 | 10.024 | 4.23 | 4.06 |  | 54 | 239.9 | 182.5 | 83.4 | 51.1 | 118.2 | 22.2 | 25 | 37.1 | 53 | 47.96 | 27.45 | 17.84 | 54 | 1.15146e-06 | 7.25509e-06 | 0.000234213 | 54 | -6.96 | 14.55 | 24.56 | 54 | 3.05 | 5.32889 | 19.82222
2.16216 | 15.42231 | 11.247 | 4.13 | 4.31 |  | 55 | 244.2 | 186 | 85.2 | 52.4 | 119.1 | 22.6 | 25.4 | 37.3 | 54 | 47.96 | 27.94 | 17.93 | 55 | 1.06487e-06 | 6.69146e-06 | 0.000233243 | 55 | -6.96 | 14.06 | 24.47 | 55 | 3.10444 | 5.32889 | 19.92222
2.2022 | 15.42582 | 12.619 | 4 | 4.5 |  | 56 | 248.5 | 188.7 | 86.3 | 53.3 | 119.8 | 23 | 25.6 | 37.6 | 55 | 48.57 | 27.94 | 17.93 | 56 | 9.87162e-07 | 6.17726e-06 | 0.000232278 | 56 | -7.57 | 14.06 | 24.47 | 56 | 3.10444 | 5.39667 | 19.92222
2.24224 | 15.42937 | 14.159 | 3.83 | 4.64 |  | 57 | 252.8 | 192.9 | 87.4 | 53.9 | 120.8 | 23.3 | 25.8 | 37.8 | 56 | 48.57 | 28.18 | 17.96 | 57 | 9.17414e-07 | 5.70817e-06 | 0.000231318 | 57 | -7.57 | 13.82 | 24.44 | 57 | 3.13111 | 5.39667 | 19.95556
2.28228 | 15.43296 | 15.887 | 3.64 | 4.7 |  | 58 | 257.1 | 196.3 | 89.2 | 55 | 121.3 | 23.7 | 26.1 | 38.2 | 57 | 48.57 | 28.43 | 17.97 | 58 | 8.54814e-07 | 5.28021e-06 | 0.000230362 | 58 | -7.57 | 13.57 | 24.43 | 58 | 3.15889 | 5.39667 | 19.96667
2.32232 | 15.43657 | 17.825 | 3.43 | 4.67 |  | 59 | 261.4 | 199.7 | 90.7 | 55.4 | 122.6 | 24.2 | 26.3 | 38.4 | 58 | 48.9 | 28.43 | 17.97 | 59 | 7.98628e-07 | 4.88978e-06 | 0.00022941 | 59 | -7.9 | 13.57 | 24.43 | 59 | 3.15889 | 5.43333 | 19.96667
2.36236 | 15.44022 | 20 | 3.2 | 4.55 |  | 60 | 264.6 | 201.5 | 92.1 | 56.3 | 122.9 | 24.6 | 26.6 | 38.6 | 59 | 48.9 | 28.66 | 18.01 | 60 | 7.482e-07 | 4.5336e-06 | 0.000228463 | 60 | -7.9 | 13.34 | 24.39 | 60 | 3.18444 | 5.43333 | 20.01111
2.4024 | 15.4439 | 22.44 | 2.97 | 4.34 |  | 61 | 268.9 | 205.3 | 93.2 | 56.8 | 122.9 | 25 | 26.7 | 39 | 60 | 48.9 | 28.88 | 18.05 | 61 | 7.0294e-07 | 4.20866e-06 | 0.000227521 | 61 | -7.9 | 13.12 | 24.35 | 61 | 3.20889 | 5.43333 | 20.05556
2.44244 | 15.44762 | 25.179 | 2.71 | 4.04 |  | 62 | 273.1 | 208.8 | 94.9 | 57.9 | 124.4 | 25.4 | 27.1 | 39.1 | 61 | 49.54 | 28.88 | 18.05 | 62 | 6.62318e-07 | 3.91221e-06 | 0.000226583 | 62 | -8.54 | 13.12 | 24.35 | 62 | 3.20889 | 5.50444 | 20.05556
2.48248 | 15.45137 | 28.251 | 2.46 | 3.68 |  | 63 | 277.4 | 212.2 | 95.4 | 58.1 | 124.5 | 25.8 | 27.2 | 39.5 | 62 | 49.59 | 29.11 | 18.09 | 63 | 6.25859e-07 | 3.64177e-06 | 0.000225649 | 63 | -8.59 | 12.89 | 24.31 | 63 | 3.23444 | 5.51 | 20.1
2.52252 | 15.45515 | 31.698 | 2.19 | 3.28 |  | 64 | 281.6 | 215.6 | 97.4 | 59.4 | 125.6 | 26.2 | 27.5 | 39.5 | 63 | 49.59 | 29.33 | 18.11 | 64 | 5.93136e-07 | 3.39504e-06 | 0.00022472 | 64 | -8.59 | 12.67 | 24.29 | 64 | 3.25889 | 5.51 | 20.12222
2.56256 | 15.45897 | 35.566 | 1.93 | 2.86 |  | 65 | 285.9 | 218.2 | 98.8 | 60.2 | 125.7 | 26.5 | 27.7 | 39.9 | 64 | 49.68 | 29.33 | 18.11 | 65 | 5.63767e-07 | 3.16995e-06 | 0.000223795 | 65 | -8.68 | 12.67 | 24.29 | 65 | 3.25889 | 5.52 | 20.12222
2.6026 | 15.46282 | 39.905 | 1.67 | 2.44 |  | 66 | 290.1 | 222.3 | 100.2 | 60.8 | 126.8 | 26.9 | 27.9 | 40 | 65 | 49.8 | 29.55 | 18.15 | 66 | 5.37407e-07 | 2.9646e-06 | 0.000222875 | 66 | -8.8 | 12.45 | 24.25 | 66 | 3.28333 | 5.53333 | 20.16667
2.64264 | 15.46671 | 44.774 | 1.42 | 2.03 |  | 67 | 293.3 | 224.7 | 101.3 | 61.5 | 127 | 27.3 | 28.1 | 40.3 | 66 | 49.8 | 29.74 | 18.14 | 67 | 5.13748e-07 | 2.77726e-06 | 0.000221959 | 67 | -8.8 | 12.26 | 24.26 | 67 | 3.30444 | 5.53333 | 20.15556
2.68268 | 15.47064 | 50.238 | 1.19 | 1.67 |  | 68 | 297.4 | 228.1 | 103 | 62.1 | 127.9 | 27.7 | 28.3 | 40.5 | 67 | 49.9 | 29.74 | 18.14 | 68 | 4.92514e-07 | 2.60636e-06 | 0.000221047 | 68 | -8.9 | 12.26 | 24.26 | 68 | 3.30444 | 5.54444 | 20.15556
2.72272 | 15.4746 | 56.368 | 0.96 | 1.34 |  | 69 | 301.6 | 230.7 | 104.4 | 63 | 128.3 | 28.1 | 28.5 | 40.6 | 68 | 50.01 | 29.95 | 18.18 | 69 | 4.73456e-07 | 2.45044e-06 | 0.000220139 | 69 | -9.01 | 12.05 | 24.22 | 69 | 3.32778 | 5.55667 | 20.2
2.76276 | 15.4786 | 63.246 | 0.76 | 1.07 |  | 70 | 305.7 | 234.7 | 105.5 | 63.5 | 128.4 | 28.6 | 28.6 | 40.9 | 69 | 50.01 | 30.16 | 18.22 | 70 | 4.56351e-07 | 2.30819e-06 | 0.000219236 | 70 | -9.01 | 11.84 | 24.18 | 70 | 3.35111 | 5.55667 | 20.24444
2.8028 | 15.48263 | 70.963 | 0.58 | 0.84 |  | 71 | 309.9 | 238 | 106.8 | 64.4 | 129.4 | 29 | 28.9 | 41 | 70 | 50.23 | 30.16 | 18.22 | 71 | 4.40999e-07 | 2.17843e-06 | 0.000218337 | 71 | -9.23 | 11.84 | 24.18 | 71 | 3.35111 | 5.58111 | 20.24444
2.84284 | 15.48671 | 79.621 | 0.43 | 0.66 |  | 72 | 314.1 | 241.3 | 107.6 | 64.9 | 129.6 | 29.2 | 29 | 41.2 | 71 | 50.92 | 30.36 | 18.26 | 72 | 4.2722e-07 | 2.06004e-06 | 0.000217443 | 72 | -9.92 | 11.64 | 24.14 | 72 | 3.37333 | 5.65778 | 20.28889
2.88288 | 15.49082 | 89.337 | 0.3 | 0.51 |  | 73 | 318.3 | 244.5 | 109.5 | 65 | 130 | 29.6 | 29.3 | 41.3 | 72 | 50.92 | 30.55 | 18.26 | 73 | 4.14853e-07 | 1.95203e-06 | 0.000216552 | 73 | -9.92 | 11.45 | 24.14 | 73 | 3.39444 | 5.65778 | 20.28889
2.92292 | 15.49497 | 100.237 | 0.16 | 0.4 |  | 74 | 321.4 | 247.1 | 110.9 | 66.2 | 130.9 | 30 | 29.4 | 41.5 | 73 | 50.87 | 30.55 | 18.26 | 74 | 4.03753e-07 | 1.8535e-06 | 0.000215666 | 74 | -9.87 | 11.45 | 24.14 | 74 | 3.39444 | 5.65222 | 20.28889
2.96296 | 15.49915 | 112.468 | 0.09 | 0.31 |  | 75 | 325.5 | 250.2 | 111.7 | 66.4 | 131 | 30.4 | 29.5 | 41.7 | 74 | 50.89 | 30.75 | 18.26 | 75 | 3.93791e-07 | 1.76361e-06 | 0.000214784 | 75 | -9.89 | 11.25 | 24.14 | 75 | 3.41667 | 5.65444 | 20.28889
3.003 | 15.50338 | 126.191 | 0.01 | 0.24 |  | 76 | 329.7 | 253.4 | 113.6 | 67.5 | 132.1 | 30.8 | 29.7 | 41.8 | 75 | 50.89 | 30.93 | 18.26 | 76 | 3.8485e-07 | 1.6816e-06 | 0.000213906 | 76 | -9.89 | 11.07 | 24.14 | 76 | 3.43667 | 5.65444 | 20.28889
3.04304 | 15.50764 | 141.589 | 0 | 0.19 |  | 77 | 333.8 | 256.7 | 114.9 | 67.7 | 132.3 | 31.1 | 29.8 | 42 | 76 | 51.08 | 30.93 | 18.26 | 77 | 3.76824e-07 | 1.60679e-06 | 0.000213033 | 77 | -10.08 | 11.07 | 24.14 | 77 | 3.43667 | 5.67556 | 20.28889
3.08308 | 15.51194 | 158.866 | 0 | 0.16 |  | 78 | 338 | 259.2 | 115.5 | 68.9 | 133.1 | 31.5 | 30 | 42.1 | 77 | 51.21 | 31.12 | 18.27 | 78 | 3.69622e-07 | 1.53853e-06 | 0.000212163 | 78 | -10.21 | 10.88 | 24.13 | 78 | 3.45778 | 5.69 | 20.3
3.12312 | 15.51628 | 178.25 | 0 | 0.14 |  | 79 | 342 | 263.1 | 117.1 | 69 | 133.5 | 31.8 | 30.2 | 42.3 | 78 | 51.21 | 31.3 | 18.3 | 79 | 3.63157e-07 | 1.47627e-06 | 0.000211298 | 79 | -10.21 | 10.7 | 24.1 | 79 | 3.47778 | 5.69 | 20.33333
3.16316 | 15.52067 | 200 | 0 | 0.13 |  | 80 | 346.1 | 266.3 | 118.4 | 70.1 | 133.6 | 32.1 | 30.2 | 42.5 | 79 | 51.21 | 31.49 | 18.3 | 80 | 3.57355e-07 | 1.41946e-06 | 0.000210436 | 80 | -10.21 | 10.51 | 24.1 | 80 | 3.49889 | 5.69 | 20.33333
3.2032 | 15.52509 | 224.404 | 0 | 0.14 |  | 81 | 350.2 | 269.4 | 119.4 | 70.3 | 134 | 32.5 | 30.5 | 42.6 | 80 | 51.3 | 31.49 | 18.33 | 81 | 3.52148e-07 | 1.36764e-06 | 0.000209579 | 81 | -10.3 | 10.51 | 24.07 | 81 | 3.49889 | 5.7 | 20.36667
3.24324 | 15.52955 | 251.785 | 0 | 0.15 |  | 82 | 353.3 | 272.6 | 120.9 | 71.2 | 134.4 | 32.8 | 30.5 | 42.7 | 81 | 51.3 | 31.49 | 18.31 | 82 | 3.47474e-07 | 1.32036e-06 | 0.000208726 | 82 | -10.3 | 10.51 | 24.09 | 82 | 3.49889 | 5.7 | 20.34444
3.28328 | 15.53406 | 282.508 | 0 | 0.18 |  | 83 | 357.4 | 275 | 122.1 | 71.5 | 134.8 | 33.2 | 30.7 | 42.9 | 82 | 51.39 | 31.82 | 18.31 | 83 | 3.43279e-07 | 1.27723e-06 | 0.000207877 | 83 | -10.39 | 10.18 | 24.09 | 83 | 3.53556 | 5.71 | 20.34444
3.32332 | 15.5386 | 316.979 | 0 | 0.2 |  | 84 | 361.4 | 278.2 | 123.1 | 72.5 | 135.2 | 33.5 | 30.9 | 43 | 83 | 51.44 | 31.82 | 18.27 | 84 | 3.39514e-07 | 1.23788e-06 | 0.000207031 | 84 | -10.44 | 10.18 | 24.13 | 84 | 3.53556 | 5.71556 | 20.3
3.36336 | 15.54319 | 355.656 | 0 | 0.23 |  | 85 | 365.5 | 281.3 | 124.5 | 72.8 | 135.3 | 33.8 | 31 | 43.2 | 84 | 51.44 | 32 | 18.25 | 85 | 3.36135e-07 | 1.20198e-06 | 0.00020619 | 85 | -10.44 | 10 | 24.15 | 85 | 3.55556 | 5.71556 | 20.27778
3.4034 | 15.54782 | 399.052 | 0 | 0.24 |  | 86 | 369.7 | 284.4 | 125.8 | 73.7 | 135.7 | 34.2 | 31.1 | 43.3 | 85 | 51.9 | 32.15 | 18.25 | 86 | 3.33102e-07 | 1.16923e-06 | 0.000205353 | 86 | -10.9 | 9.85 | 24.15 | 86 | 3.57222 | 5.76667 | 20.27778
3.44344 | 15.55249 | 447.744 | 0 | 0.24 |  | 87 | 373.7 | 286.9 | 126.7 | 73.9 | 136 | 34.3 | 31.2 | 43.4 | 86 | 51.87 | 32.15 | 18.24 | 87 | 3.3038e-07 | 1.13935e-06 | 0.00020452 | 87 | -10.87 | 9.85 | 24.16 | 87 | 3.57222 | 5.76333 | 20.26667
3.48348 | 15.55721 | 502.377 | 0 | 0.2 |  | 88 | 377.7 | 290.8 | 127.8 | 74.7 | 136.4 | 34.7 | 31.4 | 43.5 | 87 | 51.87 | 32.32 | 18.21 | 88 | 3.27937e-07 | 1.11209e-06 | 0.00020369 | 88 | -10.87 | 9.68 | 24.19 | 88 | 3.59111 | 5.76333 | 20.23333
3.52352 | 15.56197 | 563.677 | 0 | 0.12 |  | 89 | 380.7 | 293.9 | 128.5 | 75.1 | 136.5 | 34.9 | 31.5 | 43.7 | 88 | 51.89 | 32.48 | 18.21 | 89 | 3.25744e-07 | 1.08723e-06 | 0.000202865 | 89 | -10.89 | 9.52 | 24.19 | 89 | 3.60889 | 5.76556 | 20.23333
3.56356 | 15.56677 | 632.456 | 0 | 0.06 |  | 90 | 384.8 | 296.2 | 130.2 | 75.2 | 137 | 35.4 | 31.6 | 43.7 | 89 | 51.91 | 32.48 | 18.15 | 90 | 3.23776e-07 | 1.06454e-06 | 0.000202044 | 90 | -10.91 | 9.52 | 24.25 | 90 | 3.60889 | 5.76778 | 20.16667
3.6036 | 15.57162 | 709.627 | 0 | 0 |  | 91 | 389 | 298.7 | 131.3 | 76.4 | 137.1 | 35.6 | 31.7 | 43.9 | 90 | 51.91 | 32.64 | 18.18 | 91 | 3.2201e-07 | 1.04384e-06 | 0.000201226 | 91 | -10.91 | 9.36 | 24.22 | 91 | 3.62667 | 5.76778 | 20.2
3.64364 | 15.57651 | 796.214 | 0 | 0 |  | 92 | 393 | 302.5 | 132 | 76.5 | 137.5 | 36 | 31.9 | 44 | 91 | 51.94 | 32.79 | 18.18 | 92 | 3.20424e-07 | 1.02496e-06 | 0.000200412 | 92 | -10.94 | 9.21 | 24.22 | 92 | 3.64333 | 5.77111 | 20.2
3.68368 | 15.58145 | 893.367 | 0 | 0 |  | 93 | 397 | 305.6 | 133.7 | 77.5 | 137.6 | 36.3 | 32 | 44.1 | 92 | 51.96 | 32.79 | 18.22 | 93 | 3.19001e-07 | 1.00774e-06 | 0.000199602 | 93 | -10.96 | 9.21 | 24.18 | 93 | 3.64333 | 5.77333 | 20.24444
3.72372 | 15.58643 | 1002.374 | 0 | 0 |  | 94 | 400.9 | 308.7 | 134.5 | 77.8 | 137.9 | 36.5 | 32.1 | 44.2 | 93 | 51.96 | 32.95 | 18.25 | 94 | 3.17724e-07 | 9.92023e-07 | 0.000198796 | 94 | -10.96 | 9.05 | 24.15 | 94 | 3.66111 | 5.77333 | 20.27778
3.76376 | 15.59146 | 1124.683 | 0 | 0 |  | 95 | 404.9 | 311.7 | 135.4 | 77.9 | 138.1 | 36.8 | 32.2 | 44.3 | 94 | 52 | 33.1 | 18.25 | 95 | 3.16578e-07 | 9.77687e-07 | 0.000197994 | 95 | -11 | 8.9 | 24.15 | 95 | 3.67778 | 5.77778 | 20.27778
3.8038 | 15.59653 | 1261.915 | 0 | 0 |  | 96 | 407.8 | 314.1 | 136.8 | 79 | 138.3 | 37 | 32.2 | 44.4 | 95 | 52.04 | 33.1 | 18.27 | 96 | 3.15549e-07 | 9.64608e-07 | 0.000197196 | 96 | -11.04 | 8.9 | 24.13 | 96 | 3.67778 | 5.78222 | 20.3
3.84384 | 15.60166 | 1415.892 | 0 | 0 |  | 97 | 411.8 | 317.8 | 138 | 79.2 | 138.6 | 37.4 | 32.4 | 44.5 | 96 | 52.04 | 33.24 | 18.31 | 97 | 3.14626e-07 | 9.52676e-07 | 0.000196401 | 97 | -11.04 | 8.76 | 24.09 | 97 | 3.69333 | 5.78222 | 20.34444
3.88388 | 15.60682 | 1588.656 | 0 | 0 |  | 98 | 415.8 | 320.1 | 138.8 | 80.1 | 138.6 | 37.6 | 32.4 | 44.6 | 97 | 52.1 | 33.39 | 18.31 | 98 | 3.13797e-07 | 9.4179e-07 | 0.00019561 | 98 | -11.1 | 8.61 | 24.09 | 98 | 3.71 | 5.78889 | 20.34444
3.92392 | 15.61204 | 1782.502 | 0 | 0 |  | 99 | 419.7 | 323.1 | 140.2 | 80.5 | 138.9 | 38 | 32.6 | 44.7 | 98 | 52.14 | 33.39 | 18.32 | 99 | 3.13053e-07 | 9.31859e-07 | 0.000194823 | 99 | -11.14 | 8.61 | 24.08 | 99 | 3.71 | 5.79333 | 20.35556
3.96396 | 15.61731 | 2000 | 0 | 0 |  | 100 | 423.7 | 325.5 | 141.3 | 80.6 | 139.1 | 38.2 | 32.7 | 44.7 | 99 | 52.14 | 33.53 | 18.34 | 100 | 3.12386e-07 | 9.228e-07 | 0.000194039 | 100 | -11.14 | 8.47 | 24.06 | 100 | 3.72556 | 5.79333 | 20.37778
[11 empty] | -- |  |  | --
[11 empty] | -- |  |  | --
[11 empty] | -- |  |  | --
[11 empty] | -- |  |  | --
[11 empty] | -- |  |  | --
[11 empty] | -- |  |  | --
[11 empty] | -- |  |  | --
[11 empty] | -- |  |  | --
[11 empty] | -- |  |  | --
[11 empty] | -- |  |  | --
[11 empty] | -- |  |  | --
[11 empty] | -- |  |  | --
[11 empty] | -- |  |  | --
[11 empty] | -- |  |  | --
[11 empty] | -- |  |  | --
[11 empty] | -- |  |  | --
[11 empty] | -- |  |  | --
[11 empty] | -- |  |  | --
[11 empty] | -- |  |  | --
[11 empty] | -- |  |  | --
[11 empty] | -- |  |  | --
[11 empty] | -- |  |  | --
[11 empty] | -- |  |  | --
[11 empty] | -- |  |  | --
[11 empty] | -- |  |  | --
[11 empty] | -- |  |  | --
[11 empty] | -- |  |  | --
[11 empty] | -- |  |  | --
[11 empty] | -- |  |  | --
[11 empty] | -- |  |  | --
[11 empty] | -- |  |  | --
[11 empty] | -- |  |  | --
[11 empty] | -- |  |  | --
[11 empty] | -- |  |  | --
[11 empty] | -- |  |  | --
[11 empty] | -- |  |  | --
[11 empty] | -- |  |  | --
[11 empty] | -- |  |  | --
[11 empty] | -- |  |  | --
[11 empty] | -- |  |  | --
[11 empty] | -- |  |  | --
[11 empty] | -- |  |  | --
[11 empty] | -- |  |  | --
[11 empty] | -- |  |  | --
[11 empty] | -- |  |  | --
[11 empty] | -- |  |  | --
[11 empty] | -- |  |  | --
[11 empty] | -- |  |  | --
[11 empty] | -- |  |  | --
[11 empty] | -- |  |  | --
[11 empty] | -- |  |  | --
[11 empty] | -- |  |  | --
[11 empty] | -- |  |  | --
[11 empty] | -- |  |  | --
[11 empty] | -- |  |  | --
[11 empty] | -- |  |  | --
[11 empty] | -- |  |  | --
[11 empty] | -- |  |  | --
[11 empty] | -- |  |  | --
[11 empty] | -- |  |  | --
[11 empty] | -- |  |  | --
[11 empty] | -- |  |  | --
[11 empty] | -- |  |  | --
[11 empty] | -- |  |  | --
[11 empty] | -- |  |  | --
[11 empty] | -- |  |  | --
[11 empty] | -- |  |  | --
[11 empty] | -- |  |  | --
[11 empty] | -- |  |  | --
[11 empty] | -- |  |  | --
[11 empty] | -- |  |  | --
[11 empty] | -- |  |  | --
[11 empty] | -- |  |  | --
[11 empty] | -- |  |  | --
[11 empty] | -- |  |  | --
[11 empty] | -- |  |  | --
[11 empty] | -- |  |  | --
[11 empty] | -- |  |  | --
[11 empty] | -- |  |  | --
[11 empty] | -- |  |  | --
[11 empty] | -- |  |  | --
[11 empty] | -- |  |  | --
[11 empty] | -- |  |  | --
[11 empty] | -- |  |  | --
[11 empty] | -- |  |  | --
[11 empty] | -- |  |  | --
[11 empty] | -- |  |  | --
[11 empty] | -- |  |  | --
[11 empty] | -- |  |  | --
[11 empty] | -- |  |  | --
[11 empty] | -- |  |  | --
[11 empty] | -- |  |  | --
[11 empty] | -- |  |  | --
[11 empty] | -- |  |  | --
[11 empty] | -- |  |  | --
[11 empty] | -- |  |  | --
[11 empty] | -- |  |  | --
[11 empty] | -- |  |  | --
[11 empty] | -- |  |  | --
[11 empty] | -- |  |  | --
[11 empty] | -- |  |  | --
[11 empty] | -- |  |  | --
[11 empty] | -- |  |  | --
[11 empty] | -- |  |  | --
[11 empty] | -- |  |  | --
[11 empty] | -- |  |  | --
[11 empty] | -- |  |  | --
[11 empty] | -- |  |  | --
[11 empty] | -- |  |  | --
[11 empty] | -- |  |  | --
[11 empty] | -- |  |  | --
[11 empty] | -- |  |  | --
[11 empty] | -- |  |  | --
[11 empty] | -- |  |  | --
[11 empty] | -- |  |  | --
[11 empty] | -- |  |  | --
[11 empty] | -- |  |  | --
[11 empty] | -- |  |  | --
[11 empty] | -- |  |  | --
[11 empty] | -- |  |  | --
[11 empty] | -- |  |  | --
[11 empty] | -- |  |  | --
[11 empty] | -- |  |  | --
[11 empty] | -- |  |  | --
[11 empty] | -- |  |  | --
[11 empty] | -- |  |  | --
[11 empty] | -- |  |  | --
[11 empty] | -- |  |  | --
[11 empty] | -- |  |  | --
[11 empty] | -- |  |  | --
[11 empty] | -- |  |  | --
[11 empty] | -- |  |  | --
[11 empty] | -- |  |  | --
[11 empty] | -- |  |  | --
[11 empty] | -- |  |  | --
[11 empty] | -- |  |  | --
[11 empty] | -- |  |  | --
[11 empty] | -- |  |  | --
[11 empty] | -- |  |  | --
[11 empty] | -- |  |  | --
[11 empty] | -- |  |  | --
[11 empty] | -- |  |  | --
[11 empty] | -- |  |  | --
[11 empty] | -- |  |  | --
[11 empty] | -- |  |  | --
[11 empty] | -- |  |  | --
[11 empty] | -- |  |  | --
[11 empty] | -- |  |  | --
[11 empty] | -- |  |  | --
[11 empty] | -- |  |  | --
[11 empty] | -- |  |  | --
[11 empty] | -- |  |  | --
[11 empty] | -- |  |  | --
[11 empty] | -- |  |  | --
[11 empty] | -- |  |  | --
[11 empty] | -- |  |  | --
[11 empty] | -- |  |  | --
[11 empty] | -- |  |  | --
[11 empty] | -- |  |  | --
[11 empty] | -- |  |  | --
[11 empty] | -- |  |  | --
[11 empty] | -- |  |  | --
[11 empty] | -- |  |  | --
[11 empty] | -- |  |  | --
[11 empty] | -- |  |  | --
[11 empty] | -- |  |  | --
[11 empty] | -- |  |  | --
[11 empty] | -- |  |  | --
[11 empty] | -- |  |  | --
[11 empty] | -- |  |  | --
[11 empty] | -- |  |  | --
[11 empty] | -- |  |  | --
[11 empty] | -- |  |  | --
[11 empty] | -- |  |  | --
[11 empty] | -- |  |  | --
[11 empty] | -- |  |  | --
[11 empty] | -- |  |  | --
[11 empty] | -- |  |  | --
[11 empty] | -- |  |  | --
[11 empty] | -- |  |  | --
[11 empty] | -- |  |  | --
[11 empty] | -- |  |  | --
[11 empty] | -- |  |  | --
[11 empty] | -- |  |  | --
[11 empty] | -- |  |  | --
[11 empty] | -- |  |  | --
[11 empty] | -- |  |  | --
[11 empty] | -- |  |  | --
[11 empty] | -- |  |  | --
[11 empty] | -- |  |  | --
[11 empty] | -- |  |  | --
[11 empty] | -- |  |  | --
[11 empty] | -- |  |  | --
[11 empty] | -- |  |  | --
[11 empty] | -- |  |  | --
[11 empty] | -- |  |  | --
[11 empty] | -- |  |  | --
[11 empty] | -- |  |  | --
[11 empty] | -- |  |  | --
[11 empty] | -- |  |  | --
[11 empty] | -- |  |  | --
[11 empty] | -- |  |  | --
[11 empty] | -- |  |  | --
[11 empty] | -- |  |  | --
[11 empty] | -- |  |  | --
[11 empty] | -- |  |  | --
[11 empty] | -- |  |  | --
[11 empty] | -- |  |  | --
[11 empty] | -- |  |  | --
[11 empty] | -- |  |  | --
[11 empty] | -- |  |  | --
[11 empty] | -- |  |  | --
[11 empty] | -- |  |  | --
[11 empty] | -- |  |  | --
[11 empty] | -- |  |  | --
[11 empty] | -- |  |  | --
[11 empty] | -- |  |  | --
[11 empty] | -- |  |  | --
[11 empty] | -- |  |  | --
[11 empty] | -- |  |  | --
[11 empty] | -- |  |  | --
[11 empty] | -- |  |  | --
[11 empty] | -- |  |  | --
[11 empty] | -- |  |  | --
[11 empty] | -- |  |  | --
[11 empty] | -- |  |  | --
[11 empty] | -- |  |  | --
[11 empty] | -- |  |  | --
[11 empty] | -- |  |  | --
[11 empty] | -- |  |  | --
[11 empty] | -- |  |  | --
[11 empty] | -- |  |  | --
[11 empty] | -- |  |  | --
[11 empty] | -- |  |  | --
[11 empty] | -- |  |  | --
[11 empty] | -- |  |  | --
[11 empty] | -- |  |  | --
[11 empty] | -- |  |  | --
[11 empty] | -- |  |  | --
[11 empty] | -- |  |  | --
[11 empty] | -- |  |  | --
[11 empty] | -- |  |  | --
[11 empty] | -- |  |  | --
[11 empty] | -- |  |  | --
[11 empty] | -- |  |  | --
[11 empty] | -- |  |  | --
[11 empty] | -- |  |  | --
[11 empty] | -- |  |  | --
[11 empty] | -- |  |  | --
[11 empty] | -- |  |  | --
[11 empty] | -- |  |  | --
[11 empty] | -- |  |  | --
[11 empty] | -- |  |  | --
[11 empty] | -- |  |  | --
[11 empty] | -- |  |  | --
[11 empty] | -- |  |  | --
[11 empty] | -- |  |  | --
[11 empty] | -- |  |  | --
[11 empty] | -- |  |  | --
[11 empty] | -- |  |  | --
[11 empty] | -- |  |  | --
[11 empty] | -- |  |  | --
[11 empty] | -- |  |  | --
[11 empty] | -- |  |  | --
[11 empty] | -- |  |  | --
[11 empty] | -- |  |  | --
[11 empty] | -- |  |  | --
[11 empty] | -- |  |  | --
[11 empty] | -- |  |  | --
[11 empty] | -- |  |  | --
[11 empty] | -- |  |  | --
[11 empty] | -- |  |  | --
[11 empty] | -- |  |  | --
[11 empty] | -- |  |  | --
[11 empty] | -- |  |  | --
[11 empty] | -- |  |  | --
[11 empty] | -- |  |  | --
[11 empty] | -- |  |  | --
[11 empty] | -- |  |  | --
[11 empty] | -- |  |  | --
[11 empty] | -- |  |  | --
[11 empty] | -- |  |  | --
[11 empty] | -- |  |  | --
--
--
--
--
--
--
--
--
--
--
--
--
--
--
--
--
--
--
--
--
--
--
--
--
--
--
--
--
--
--
--
--
--
--
--
--
--
--
--
--
--
--
--
--
--
--
--
--
--
--
--
--
--
--
--
--
--
--
--
--
--
--
--
--
--
--
--
--
--
--
--
--
--
--
--
--
--
--
--
--
--
--
--
--
--
--
--
--
--
--
--
--
--
--
--
--
--
--
--
--
--
--
--
--
--
--
--
--
--
--
--
--
--
--
--
--
--
--
--
--
--
--
--
--
--
--
--
--
--
--
--
--
--
--
--
--
--
--
--
--
--
--
--
--
--
--
--
--
--
--
--
--
--
--
--
--
--
--
--
--
--
--
--
--
--
--
--
--
--
--
--
--
--
--
--
--
--
--
--
--
--
--
--
--
--
--
--
--
--
--
--
--
--
--
--
--
--
--
--
--
--
--
--
--
--
--
--
--
--
--
--
--
--
--
--
--
--
--
--
--
--
--
--
--
--
--
--
--
--
--
--
--
--
--
--
--
--
--
--
--
--
--
--
--
--
--
--
--
--
--
--
--
--
--
--
--
--
--
--
--
--
--
--
--
--
--
--
--
--
--
--
--
--
--
--
--
--
--
--
--
--
--
--
--
--
--
--
--
--
--
--
--
--
--
--
--
--
--
--
--
--
--
--
--
--
--
--
--
--
--
--
--
--
--
--
--
--
--
--
--
--
--
--
--
--
--
--
--
--
--
--
--
--
--
--
--
--
--
--
--
--
--
--
--
--
--
--
--
--
--
--
--
--
--
--
--
--
--
--
--
--
--
--
--
--
--
--
--
--
--
--
--
--
--
--
--
--
--
--
--
--
--
--
--
--
--
--
--
--
--
--
--
--
--
--
--
--
--
--
--
--
--
--
--
--
--
--
--
--
--
--
--
--
--
--
--
--
--
--
--
--
--
--
--
--
--
--
--
--
--
--
--
--
--
--
--
--
--
--
--
--
--
--
--
--
--
--
--
--
--
--
--
--
--
--
--
--
--
--
--
--
--
--
--
--
--
--
--
--
--
--
--
--
--
--
--
--
--
--
--
--
--
--
--
--
--
--
--
--
--
--
--
--
--
--
--
--
--
--
--
--
--
--
--
--
--
--
--
--
--
--
--
--
--
--
--
--
--
--
--
--
--
--
--
--
--
--
--
--
--
--
--
--
--
--
--
--
--
--
--
--
--
--
--
--
--
--
--
--
--
--
--
--
--
--
--
--
--
--
--
--
--
--
--
--
--
--
--
--
--
--
--
--
--
--
--
--
--
--
--
--
--
--
--
--
--
--
--
--
--
--
--
--
--
--
--
--
--
--
--
--
--
--
--
--
--
--
--
--
--
--
--
--
--
--
--
--
--
--
--
--
--
--
--
--
--
--
--
--
--
--
--
--
--
--
--
--
--
--
--
--
--
--
--
--
--
--
--
--
--
--
--
--
--
--
--
--
--
--
--
--
--
--
--
--
--
--
--
--
--
--
--
--
--
--
--
--
--
--
--
--
--
--
--
--
--
--
--
--
--
--
--
--
--
--
--
--
--
--
--
--
--
--
--
--
--
--
--
--
--
--
--
--
--
--
--
--
--
--
--
--
--
--
--
--
--
--
--
--
--
--
--
--
--
--
--
--
--
--
--
--
--
--
--
--
--
--
--
--
--
--
--
--
--
--
--
--
--
--
--
--
--
--
--
--
--
--
--
--
--
--
--
--
--
--
--
--
--
--
--
--
--
--
--
--
--
--
--
--
--
--
--
--
--
--
--
--
--
--
--
--
--
--
--
--
--
--
--
--
--
--
--
--
--
--
--
--
--
--
--
--
--
--
--
--
--
--
--
--
--
--
--
--
--
--
--
--
--
--
--
--
--
--
--
--
--
--
--
--
--
--
--
--
--
--
--
--
--
--
--
--
--
--
--
--
--
--
--
--
--
--
--
--
--
--
--
--
--
--
--
--
--
--
--
--
--
--
--
--
--
--
--
--
--
--
--
--
--
--
--
--
--
--
--
--
--
--
--
--
--
--
--
--
--
--
--
--
--
--
--
--
--
--
--
--
--
--
--
--
--
--
--
--
--
--
--
--
--
--
--
--
--
--
--
--
--
--
--
--
--
--
--
--
--
--
--
--
--
--
--
--
--
--
--
--
--
--
--
--
--
--
--
--
--
--
--
--
--
--
--
--
--
--
--
--
--
--
--
--
--
--
--
--
--
--
--
--
--
--
--
--
--
--
--
--
--
--
--
--
--
--
--
--
--
--
--
--
--
--
--
--
--
--
--
--
--
--
--
--
--
--
--
--
--
--
--
--
--
--
--
--
--
--
--
--
--
--
--
--
--
--
--
--
--
--
--
--
--
--
--
--
--
--
--
--
--
--
--
--
--
--
--
--
--
--
--
--
--
--
--
--
--
--
--
--
--
--
--
--
--
--
--
--
--
--
--
--
--
--
--
--
--
--
--
--
--
--
--
--
--
--
--
--
--
--
--
--
--
--
--
--
--
--
--
--
--
--
--
--
--
--
--
--
--
--
--
--
--
--
--
--
--
--
--
--
--
--
--
--
--
--
--
--
--
--
--
--
--
--
--
--
--
--
--
--
--
--
--
--
--
--
--
--
--
--
--
--
--
--
--
--
--
--
--
--
--
--
--
--
--
--
--
--
--
--
--
--
--
--
--
--
--
--
--
--
--
--
--
--
--
--
--
--
--
--
--
--
--
--
--
--
--
--
--
--
--
--
--
--
--
--
--
--
--
--
--
--
--
--
--
--
--
--
--
--
--
--
--
--
--
--
--
--
--
--
--
--
--
--
--
--
--
--
--
--
--
--
--
--
--
--
--
--
--
--
--
--
--
--
--
--
--
--
--
--
--
--
--
--
--
--
--
--
--
--
--
--
--
--
--
--
--
--
--
--
--
--
--
--
--
--
--
--
--
--
--
--
--
--
--
--
--
--
--
--
--
--
--
--
--
--
--
--
--
--
--
--
--
--
--
--
--
--
--
--
--
--
--
--
--
--
--
--
--
--
--
--
--
--
--
--
--
--
--
--
--
--
--
--
--
--
--
--
--
--
--
--
--
--
--
--
--
--
--
--
--
--
--
--
--
--
--
--
--
--
--
--
--
--
--
--
--
--
--
--
--
--
--
--
--
--
--
--
--
--
--
--
--
--
--
--
--
--
--
--
--
--
--
--
--
--
--
--
--
--
--
--
--
--
--
--
--
--
--
--
--
--
--
--
--
--
--
--
--
--
--
--
--
--
--
--
--
--
--
--
--
--
--
--
--
--
--
--
--
--
--
--
--
--
--
--
--
--
--
--
--
--
--
--
--
--
--
--
--
--
--
--
--
--
--
--
--
--
--
--
--
--
--
--
--
--
--
--
--
--
--
--
--
--
--
--
--
--
--
--
--
--
--
--
--
--
--
--
--
--
--
--
--
--
--
--
--
--
--
--
--
--
--
--
--
--
--
--
--
--
--
--
--
--
--
--
--
--
--
--
--
--
--
--
--
--
--
--
--
--
--
--
--
--
--
--
--
--
--
--
--
--
--
--
--
--
--
--
--
--
--
--
--
--
--
--
--
--
--
--
--
--
--
--
--
--
--
--
--
--
--
--
--
--
--
--
--
--
--
--
--
--
--
--
--
--
--
--
--
--
--
--
--
--
--
--
--
--
--
--
--
--
--
--
--
--
--
--
--
--
--
--
--
--
--
--
--
--
--
--
--
--
--
--
--
--
--
--
--
--
--
--
--
--
--
--
--
--
--
--
--
--
--
--
--
--
--
--
--
--
--
--
--
--
--
--
--
--
--
--
--
--
--
--
--
--
--
--
--
--
--
--
--
--
--
--
--
--
--
--
--
--
--
--
--
--
--
--
--
--
--
--
--
--
--
--
--
--
--
--
--
--
--
--
--
--
--
--
--
--
--
--
--
--
--
--
--
--
--
--
--
--
--
--
--
--
--
--
--
--
--
--
--
--
--
--
--
--
--
--
--
--
--
--
--
--
--
--
--
--
--
--
--
--
--
--
--
--
--
--
--
--
--
--
--
--
--
--
--
--
--
--
--
--
--
--
--
--
--
--
--
--
--
--
--
--
--
--
--
--
--
--
--
--
--
--
--
--
--
--
--
--
--
--
--
--
--
--
--
--
--
--
--
--
--
--
--
--
--
--
--
--
--
--
--
--
--
--
--
--
--
--
--
--
--
--
--
--
--
--
--
--
--
--
--
--
--
--
--
--
--
--
--
--
--
--
--
--
--
--
--
--
--
--
--
--
--
--
--
--
--
--
--
--
--
--
--
--
--
--
--
--
--
--
--
--
--
--
--
--
--
--
--
--
--
--
--
--
--
--
--
--
--
--
--
--
--
--
--
--
--
--
--
--
--
--
--
--
--
--
--
--
--
--
--
--
--
--
--
--
--
--
--
--
--
--
--
--
--
--
--
--
--
--
--
--
--
--
--
--
--
--
--
--
--
--
--
--
--
--
--
--
--
--
--
--
--
--
--
--
--
--
--
--
--
--
--
--
--
--
--
--
--
--
--
--
--
--
--
--
--
--
--
--
--
--
--
--
--
--
--
--
--
--
--
--
--
--
--
--
--
--
--
--
--
--
--
--
--
--
--
--
--
--
--
--
--
--
--
--
--
--
--
--
--
--
--
--
--
--
--
--
--
--
--
--
--
--
--
--
--
--
--
--
--
--
--
--
--
--
--
--
--
--
--
--
--
--
--
--
--
--
--
--
--
--
--
--
--
--
--
--
--
--
--
--
--
--
--
--
--
--
--
--
--
--
--
--
--
--
--
--
--
--
--
--
--
--
--
--
--
--
--
--
--
--
--
--
--
--
--
--
--
--
--
--
--
--
--
--
--
--
--
--
--
--
--
--
--
--
--
--
--
--
--
--
--
--
--
--
--
--
--
--
--
--
--
--
--
--
--
--
--
--
--
--
--
--
--
--
--
--
--
--
--
--
--
--
--
--
--
--
--
--
--
--
--
--
--
--
--
--
--
--
--
--
--
--
--
--
--
--
--
--
--
--
--
--
--
--
--
--
--
--
--
--
--
--
--
--
--
--
--
--
--
--
--
--
--
--
--
--
--
--
--
--
--
--
--
--
--
--
--
--
--
--
--
--
--
--
--
--
--
--
--
--
--
--
--
--
--
--
--
--
--
--
--
--
--
--
--
--
--
--
--
--
--
--
--
--
--
--
--
--
--
--
--
--
--
--
--
--
--
--
--
--
--
--
--
--
--
--
--
--
--
--
--
--
--
--
--
--
--
--
--
--
--
--
--
--
--
--
--
--
--
--
--
--
--
--
--
--
--
--
--
--
--
--
--
--
--
--
--
--
--
--
--
--
--
--
--
--
--
--
--
--
--
--
--
--
--
--
--
--
--
--
--
--
--
--
--
--
--
--
--
--
--
--
--
--
--
--
--
--
--
--
--
--
--
--
--
--
--
--
--
--
--
--
--
--
--
--
--
--
--
--
--
--
--
--
--
--
--
--
--
--
--
--
--
--
--
--
--
--
--
--
--
--
--
--
--
--
--
--
--
--
--
--
--
--
--
--
--
--
--
--
--
--
--
--
--
--
--
--
--
--
--
--
--
--
--
--
--
--
--
--
--
--
--
--
--
--
--
--
--
--
--
--
--
--
--
--
--
--
--
--
--
--
--
--
--
--
--
--
--
--
--
--
--
--
--
--
--
--
--
--
--
--
--
--
--
--
--
--
--
--
--
--
--
--
--
--
--
--
--
--
--
--
--
--
--
--
--
--
--
--
--
--
--
--
--
--
--
--
--
--
--
--
--
--
--
--
--
--
--
--
--
--
--
--
--
--
--
--
--
--
--
--
--
--
--
--
--
--
--
--
--
--
--
--
--
--
--
--
--
--
--
--
--
--
--
--
--
--
--
--
--
--
--
--
--
--
--
--
--
--
--
--
--
--
--
--
--
--
--
--
--
--
--
--
--
--
--
--
--
--
--
--
--
--
--
--
--
--
--
--
--
--
--
--
--
--
--
--
--
--
--
--
--
--
--
--
--
--
--
--
--
--
--
--
--
--
--
--
--
--
--
--
--
--
--
--
--
--
--
--
--
--
--
--
--
--
--
--
--
--
--
--
--
--
--
--
--
--
--
--
--
--
--
--
--
--
--
--
--
--
--
--
--
--
--
--
--
--
--
--
--
--
--
--
--
--
--
--
--
--
--
--
--
--
--
--
--
--
--
--
--
--
--
--
--
--
--
--
--
--
--
--
--
--
--
--
--
--
--
--
--
--
--
--
--
--
--
--
--
--
--
--
--
--
--
--
--
--
--
--
--
--
--
--
--
--
--
--
--
--
--
--
--
--
--
--
--
--
--
--
--
--
--
--
--
--
--
--
--
--
--
--
--
--
--
--
--
--
--
--
--
--
--
--
--
--
--
--
--
--
--
--
--
--
--
--
--
--
--
--
--
--
--
--
--
--
--
--
--
--
--
--
--
--
--
--
--
--
--
--
--
--
--
--
--
--
--
--
--
--
--
--
--
--
--
--
--
--
--
--
--
--
--
--
--
--
--
--
--
--
--
--
--
--
--
--
--
--
--
--
--
--
--
--
--
--
--
--
--
--
--
--
--
--
--
--
--
--
--
--
--
--
--
--
--
--
--
--
--
--
--
--
--
--
--
--
--
--
--
--
--
--
--
--
--
--
--
--
--
--
--
--
--
--
--
--
--
--
--
--
--
--
--
--
--
--
--
--
--
--
--
--
--
--
--
--
--
--
--
--
--
--
--
--
--
--
--
--
--
--
--
--
--
--
--
--
--
--
--
--
--
--
--
--
--
--
--
--
--
--
--
--
--
--
--
--
--
--
--
--
--
--
--
--
--
--
--
--
--
--
--
--
--
--
--
--
--
--
--
--
--
--
--
--
--
--
--
--
--
--
--
--
--
--
--
--
--
--
--
--
--
--
--
--
--
--
--
--
--
--
--
--
--
--
--
--
--
--
--
--
--
--
--
--
--
--
--
--
--
--
--
--
--
--
--
--
--
--
--
--
--
--
--
--
--
--
--
--
--
--
--
--
--
--
--
--
--
--
--
--
--
--
--
--
--
--
--
--
--
--
--
--
--
--
--
--
--
--
--
--
--
--
--
--
--
--
--
--
--
--
--
--
--
--
--
--
--
--
--
--
--
--
--
--
--
--
--
--
--
--
--
--
--
--
--
--
--
--
--
--
--
--
--
--
--
--
--
--
--
--
--
--
--
--
--
--
--
--
--
--
--
--
--
--
--
--
--
--
--
--
--
--
--
--
--
--
--
--
--
--
--
--
--
--
--
--
--
--
--
--
--
--
--
--
--
--
--
--
--
--
--
--
--
--
--
--
--
--
--
--
--
--
--
--
--
--
--
--
--
--
--
--
--
--
--
--
--
--
--
--
--
--
--
--
--
--
--
--
--
--
--
--
--
--
--
--
--
--
--
--
--
--
--
--
--
--
--
--
--
--
--
--
--
--
--
--
--
--
--
--
--
--
--
--
--
--
--
--
--
--
--
--
--
--
--
--
--
--
--
--
--
--
--
--
--
--
--
--
--
--
--
--
--
--
--
--
--
--
--
--
--
--
--
--
--
--
--
--
--
--
--
--
--
--
--
--
--
--
--
--
--
--
--
--
--
--
--
--
--
--
--
--
--
--
--
--
--
--
--
--
--
--
--
--
--
--
--
--
--
--
--
--
--
--
--
--
--
--
--
--
--
--
--
--
--
--
--
--
--
--
--
--
--
--
--
--
--
--
--
--
--
--
--
--
--
--
--
--
--
--
--
--
--
--
--
--
--
--
--
--
--
--
--
--
--
--
--
--
--
--
--
--
--
--
--
--
--
--
--
--
--
--
--
--
--
--
--
--
--
--
--
--
--
--
--
--
--
--
--
--
--
--
--
--
--
--
--
--
--
--
--
--
--
--
--
--
--
--
--
--
--
--
--
--
--
--
--
--
--
--
--
--
--
--
--
--
--
--
--
--
--
--
--
--
--
--
--
--
--
--
--
--
--
--
--
--
--
--
--
--
--
--
--
--
--
--
--
--
--
--
--
--
--
--
--
--
--
--
--
--
--
--
--
--
--
--
--
--
--
--
--
--
--
--
--
--
--
--
--
--
--
--
--
--
--
--
--
--
--
--
--
--
--
--
--
--
--
--
--
--
--
--
--
--
--
--
--
--
--
--
--
--
--
--
--
--
--
--
--
--
--
--
--
--
--
--
--
--
--
--
--
--
--
--
--
--
--
--
--
--
--
--
--
--
--
--
--
--
--
--
--
--
--
--
--
--
--
--
--
--
--
--
--
--
--
--
--
--
--
--
--
--
--
--
--
--
--
--
--
--
--
--
--
--
--
--
--
--
--
--
--
--
--
--
--
--
--
--
--
--
--
--
--
--
--
--
--
--
--
--
--
--
--
--
--
--
--
--
--
--
--
--
--
--
--
--
--
--
--
--
--
--
--
--
--
--
--
--
--
--
--
--
--
--
--
--
--
--
--
--
--
--
--
--
--
--
--
--
--
--
--
--
--
--
--
--
--
--
--
--
--
--
--
--
--
--
--
--
--
--
--
--
--
--
--
--
--
--
--
--
--
--
--
--
--
--
--
--
--
--
--
--
--
--
--
--
--
--
--
--
--
--
--
--
--
--
--
--
--
--
--
--
--
--
--
--
--
--
--
--
--
--
--
--
--
--
--
--
--
--
--
--
--
--
--
--
--
--
--
--
--
--
--
--
--
--
--
--
--
--
--
--
--
--
--
--
--
--
--
--
--
--
--
--
--
--
--
--
--
--
--
--
--
--
--
--
--
--
--
--
--
--
--
--
--
--
--
--
--
--
--
--
--
--
--
--
--
--
--
--
--
--
--
--
--
--
--
--
--
--
--
--
--
--
--
--
--
--
--
--
--
--
--
--
--
--
--
--
--
--
--
--
--
--
--
--
--
--
--
--
--
--
--
--
--
--
--
--
--
--
--
--
--
--
--
--
--
--
--
--
--
--
--
--
--
--
--
--
--
--
--
--
--
--
--
--
--
--
--
--
--
--
--
--
--
--
--
--
--
--
--
--
--
--
--
--
--
--
--
--
--
--
--
--
--
--
--
--
--
--
--
--
--
--
--
--
--
--
--
--
--
--
--
--
--
--
--
--
--
--
--
--
--
--
--
--
--
--
--
--
--
--
--
--
--
--
--
--
--
--
--
--
--
--
--
--
--
--
--
--
--
--
--
--
--
--
--
--
--
--
--
--
--
--
--
--
--
--
--
--
--
--
--
--
--
--
--
--
--
--
--
--
--
--
--
--
--
--
--
--
--
--
--
--
--
--
--
--
--
--
--
--
--
--
--
--
--
--
--
--
--
--
--
--
--
--
--
--
--
--
--
--
--
--
--
--
--
--
--
--
--
--
--
--
--
--
--
--
--
--
--
--
--
--
--
--
--
--
--
--
--
--
--
--
--
--
--
--
--
--
--
--
--
--
--
--
--
--
--
--
--
--
--
--
--
--
--
--
--
--
--
--
--
--
--
--
--
--
--
--
--
--
--
--
--
--
--
--
--
--
--
--
--
--
--
--
--
--
--
--
--
--
--
--
--
--
--
--
--
--
--
--
--
--
--
--
--
--
--
--
--
--
--
--
--
--
--
--
--
--
--
--
--
--
--
--
--
--
--
--
--
--
--
--
--
--
--
--
--
--
--
--
--
--
--
--
--
--
--
--
--
--
--
--
--
--
--
--
--
--
--
--
--
--
--
--
--
--
--
--
--
--
--
--
--
--
--
--
--
--
--
--
--
--
--
--
--
--
--
--
--
--
--
--
--
--
--
--
--
--
--
--
--
--
--
--
--
--
--
--
--
--
--
--
--
--
--
--
--
--
--
--
--
--
--
--
--
--
--
--
--
--
--
--
--
--
--
--
--
--
--
--
--
--
--
--
--
--
--
--
--
--
--
--
--
--
--
--
--
--
--
--
--
--
--
--
--
--
--
--
--
--
--
--
--
--
--
--
--
--
--
--
--
--
--
--
--
--
--
--
--
--
--
--
--
--
--
--
--
--
--
--
--
--
--
--
--
--
--
--
--
--
--
--
--
--
--
--
--
--
--
--
--
--
--
--
--
--
--
--
--
--
--
--
--
--
--
--
--
--
--
--
--
--
--
--
--
--
--
--
--
--
--
--
--
--
--
--
--
--
--
--
--
--
--
--
--
--
--
--
--
--
--
--
--
--
--
--
--
--
--
--
--
--
--
--
--
--
--
--
--
--
--
--
--
--
--
--
--
--
--
--
--
--
--
--
--
--
--
--
--
--
--
--
--
--
--
--
--
--
--
--
--
--
--
--
--
--
--
--
--
--
--
--
--
--
--
--
--
--
--
--
--
--
--
--
--
--
--
--
--
--
--
--
--
--
--
--
--
--
--
--
--
--
--
--
--
--
--
--
--
--
--
--
--
--
--
--
--
--
--
--
--
--
--
--
--
--
--
--
--
--
--
--
--
--
--
--
--
--
--
--
--
--
--
--
--
--
--
--
--
--
--
--
--
--
--
--
--
--
--
--
--
--
--
--
--
--
--
--
--
--
--
--
--
--
--
--
--
--
--
--
--
--
--
--
--
--
--
--
--
--
--
--
--
--
--
--
--
--
--
--
--
--
--
--
--
--
--
--
--
--
--
--
--
--
--
--
--
--
--
--
--
--
--
--
--
--
--
--
--
--
--
--
--
--
--
--
--
--
--
--
--
--
--
--
--
--
--
--
--
--
--
--
--
--
--
--
--
--
--
--
--
--
--
--
--
--
--
--
--
--
--
--
--
--
--
--
--
--
--
--
--
--
--
--
--
--
--
--
--
--
--
--
--
--
--
--
--
--
--
--
--
--
--
--
--
--
--
--
--
--
--
--
--
--
--
--
--
--
--
--
--
--
--
--
--
--
--
--
--
--
--
--
--
--
--
--
--
--
--
--
--
--
--
--
--
--
--
--
--
--
--
--
--
--
--
--
--
--
--
--
--
--
--
--
--
--
--
--
--
--
--
--
--
--
--
--
--
--
--
--
--
--
--
--
--
--
--
--
--
--
--
--
--
--
--
--
--
--
--
--
--
--
--
--
--
--
--
--
--
--
--
--
--
--
--
--
--
--
--
--
--
--
--
--
--
--
--
--
--
--
--
--
--
--
--
--
--
--
--
--
--
--
--
--
--
--
--
--
--
--
--
--
--
--
--
--
--
--
--
--
--
--
--
--
--
--
--
--
--
--
--
--
--
--
--
--
--
--
--
--
--
--
--
--
--
--
--
--
--
--
--
--
--
--
--
--
--
--
--
--
--
--
--
--
--
--
--
--
--
--
--
--
--
--
--
--
--
--
--
--
--
--
--
--
--
--
--
--
--
--
--
--
--
--
--
--
--
--
--
--
--
--
--
--
--
--
--
--
--
--
--
--
--
--
--
--
--
--
--
--
--
--
--
--
--
--
--
--
--
--
--
--
--
--
--
--
--
--
--
--
--
--
--
--
--
--
--
--
--
--
--
--
--
--
--
--
--
--
--
--
--
--
--
--
--
--
--
--
--
--
--
--
--
--
--
--
--
--
--
--
--
--
--
--
--
--
--
--
--
--
--
--
--
--
--
--
--
--
--
--
--
--
--
--
--
--
--
--
--
--
--
--
--
--
--
--
--
--
--
--
--
--
--
--
--
--
--
--
--
--
--
--
--
--
--
--
--
--
--
--
--
--
--
--
--
--
--
--
--
--
--
--
--
--
--
--
--
--
--
--
--
--
--
--
--
--
--
--
--
--
--
--
--
--
--
--
--
--
--
--
--
--
--
--
--
--
--
--
--
--
--
--
--
--
--
--
--
--
--
--
--
--
--
--
--
--
--
--
--
--
--
--
--
--
--
--
--
--
--
--
--
--
--
--
--
--
--
--
--
--
--
--
--
--
--
--
--
--
--
--
--
--
--
--
--
--
--
--
--
--
--
--
--
--
--
--
--
--
--
--
--
--
--
--
--
--
--
--
--
--
--
--
--
--
--
--
--
--
--
--
--
--
--
--
--
--
--
--
--
--
--
--
--
--
--
--
--
--
--
--
--
--
--
--
--
--
--
--
--
--
--
--
--
--
--
--
--
--
--
--
--
--
--
--
--
--
--
--
--
--
--
--
--
--
--
--
--
--
--
--
--
--
--
--
--
--
--
--
--
--
--
--
--
--
--
--
--
--
--
--
--
--
--
--
--
--
--
--
--
--
--
--
--
--
--
--
--
--
--
--
--
--
--
--
--
--
--
--
--
--
--
--
--
--
--
--
--
--
--
--
--
--
--
--
--
--
--
--
--
--
--
--
--
--
--
--
--
--
--
--
--
--
--
--
--
--
--
--
--
--
--
--
--
--
--
--
--
--
--
--
--
--
--
--
--
--
--
--
--
--
--
--
--
--
--
--
--
--
--
--
--
--
--
--
--
--
--
--
--
--
--
--
--
--
--
--
--
--
--
--
--
--
--
--
--
--
--
--
--
--
--
--
--
--
--
--
--
--
--
--
--
--
--
--
--
--
--
--
--
--
--
--
--
--
--
--
--
--
--
--
--
--
--
--
--
--
--
--
--
--
--
--
--
--
--
--
--
--
--
--
--
--
--
--
--
--
--
--
--
--
--
--
--
--
--
--
--
--
--
--
--
--
--
--
--
--
--
--
--
--
--
--
--
--
--
--
--
--
--
--
--
--
--
--
--
--
--
--
--
--
--
--
--
--
--
--
--
--
--
--
--
--
--
--
--
--
--
--
--
--
--
--
--
--
--
--
--
--
--
--
--
--
--
--
--
--
--
--
--
--
--
--
--
--
--
--
--
--
--
--
--
--
--
--
--
--
--
--
--
--
--
--
--
--
--
--
--
--
--
--
--
--
--
--
--
--
--
--
--
--
--
--
--
--
--
--
--
--
--
--
--
--
--
--
--
--
--
--
--
--
--
--
--
--
--
--
--
--
--
--
--
--
--
--
--
--
--
--
--
--
--
--
--
--
--
--
--
--
--
--
--
--
--
--
--
--
--
--
--
--
--
--
--
--
--
--
--
--
--
--
--
--
--
--
--
--
--
--
--
--
--
--
--
--
--
--
--
--
--
--
--
--
--
--
--
--
--
--
--
--
--
--
--
--
--
--
--
--
--
--
--
--
--
--
--
--
--
--
--
--
--
--
--
--
--
--
--
--
--
--
--
--
--
--
--
--
--
--
--
--
--
--
--
--
--
--
--
--
--
--
--
--
--
--
--
--
--
--
--
--
--
--
--
--
--
--
--
--
--
--
--
--
--
--
--
--
--
--
--
--
--
--
--
--
--
--
--
--
--
--
--
--
--
--
--
--
--
--
--
--
--
--
--
--
--
--
--
--
--
--
--
--
--
--
--
--
--
--
--
--
--
--
--
--
--
--
--
--
--
--
--
--
--
--
--
--
--
--
--
--
--
--
--
--
--
--
--
--
--
--
--
--
--
--
--
--
--
--
--
--
--
--
--
--
--
--
--
--
--
--
--
--
--
--
--
--
--
--
--
--
--
--
--
--
--
--
--
--
--
--
--
--
--
--
--
--
--
--
--
--
--
--
--
--
--
--
--
--
--
--
--
--
--
--
--
--
--
--
--
--
--
--
--
--
--
--
--
--
--
--
--
--
--
--
--
--
--
--
--
--
--
--
--
--
--
--
--
--
--
--
--
--
--
--
--
--
--
--
--
--
--
--
--
--
--
--
--
--
--
--
--
--
--
--
--
--
--
--
--
--
--
--
--
--
--
--
--
--
--
--
--
--
--
--
--
--
--
--
--
--
--
--
--
--
--
--
--
--
--
--
--
--
--
--
--
--
--
--
--
--
--
--
--
--
--
--
--
--
--
--
--
--
--
--
--
--
--
--
--
--
--
--
--
--
--
--
--
--
--
--
--
--
--
--
--
--
--
--
--
--
--
--
--
--
--
--
--
--
--
--
--
--
--
--
--
--
--
--
--
--
--
--
--
--
--
--
--
--
--
--
--
--
--
--
--
--
--
--
--
--
--
--
--
--
--
--
--
--
--
--
--
--
--
--
--
--
--
--
--
--
--
--
--
--
--
--
--
--
--
--
--
--
--
--
--
--
--
--
--
--
--
--
--
--
--
--
--
--
--
--
--
--
--
--
--
--
--
--
--
--
--
--
--
--
--
--
--
--
--
--
--
--
--
--
--
--
--
--
--
--
--
--
--
--
--
--
--
--
--
--
--
--
--
--
--
--
--
--
--
--
--
--
--
--
--
--
--
--
--
--
--
--
--
--
--
--
--
--
--
--
--
--
--
--
--
--
--
--
--
--
--
--
--
--
--
--
--
--
--
--
--
--
--
--
--
--
--
--
--
--
--
--
--
--
--
--
--
--
--
--
--
--
--
--
--
--
--
--
--
--
--
--
--
--
--
--
--
--
--
--
--
--
--
--
--
--
--
--
--
--
--
--
--
--
--
--
--
--
--
--
--
--
--
--
--
--
--
--
--
--
--
--
--
--
--
--
--
--
--
--
--
--
--
--
--
--
--
--
--
--
--
--
--
--
--
--
--
--
--
--
--
--
--
--
--
--
--
--
--
--
--
--
--
--
--
--
--
--
--
--
--
--
--
--
--
--
--
--
--
--
--
--
--
--
--
--
--
--
--
--
--
--
--
--
--
--
--
--
--
--
--
--
--
--
--
--
--
--
--
--
--
--
--
--
--
--
--
--
--
--
--
--
--
--
--
--
--
--
--
--
--
--
--
--
--
--
--
--
--
--
--
--
--
--
--
--
--
--
--
--
--
--
--
--
--
--
--
--
--
--
--
--
--
--
--
--
--
--
--
--
--
--
--
--
--
--
--
--
--
--
--
--
--
--
--
--
--
--
--
--
--
--
--
--
--
--
--
--
--
--
--
--
--
--
--
--
--
--
--
--
--
--
--
--
--
--
--
--
--
--
--
--
--
--
--
--
--
--
--
--
--
--
--
--
--
--
--
--
--
--
--
--
--
--
--
--
--
--
--
--
--
--
--
--
--
--
--
--
--
--
--
--
--
--
--
--
--
--
--
--
--
--
--
--
--
--
--
--
--
--
--
--
--
--
--
--
--
--
--
--
--
--
--
--
--
--
--
--
--
--
--
--
--
--
--
--
--
--
--
--
--
--
--
--
--
--
--
--
--
--
--
--
--
--
--
--
--
--
--
--
--
--
--
--
--
--
--
--
--
--
--
--
--
--
--
--
--
--
--
--
--
--
--
--
--
--
--
--
--
--
--
--
--
--
--
--
--
--
--
--
--
--
--
--
--
--
--
--
--
--
--
--
--
--
--
--
--
--
--
--
--
--
--
--
--
--
--
--
--
--
--
--
--
--
--
--
--
--
--
--
--
--
--
--
--
--
--
--
--
--
--
--
--
--
--
--
--
--
--
--
--
--
--
--
--
--
--
--
--
--
--
--
--
--
--
--
--
--
--
--
--
--
--
--
--
--
--
--
--
--
--
--
--
--
--
--
--
--
--
--
--
--
--
--
--
--
--
--
--
--
--
--
--
--
--
--
--
--
--
--
--
--
--
--
--
--
--
--
--
--
--
--
--
--
--
--
--
--
--
--
--
--
--
--
--
--
--
--
--
--
--
--
--
--
--
--
--
--
--
--
--
--
--
--
--
--
--
--
--
--
--
--
--
--
--
--
--
--
--
--
--
--
--
--
--
--
--
--
--
--
--
--
--
--
--
--
--
--
--
--
--
--
--
--
--
--
--
--
--
--
--
--
--
--
--
--
--
--
--
--
--
--
--
--
--
--
--
--
--
--
--
--
--
--
--
--
--
--
--
--
--
--
--
--
--
--
--
--
--
--
--
--
--
--
--
--
--
--
--
--
--
--
--
--
--
--
--
--
--
--
--
--
--
--
--
--
--
--
--
--
--
--
--
--
--
--
--
--
--
--
--
--
--
--
--
--
--
--
--
--
--
--
--
--
--
--
--
--
--
--
--
--
--
--
--
--
--
--
--
--
--
--
--
--
--
--
--
--
--
--
--
--
--
--
--
--
--
--
--
--
--
--
--
--
--
--
--
--
--
--
--
--
--
--
--
--
--
--
--
--
--
--
--
--
--
--
--
--
--
--
--
--
--
--
--
--
--
--
--
--
--
--
--
--
--
--
--
--
--
--
--
--
--
--
--
--
--
--
--
--
--
--
--
--
--
--
--
--
--
--
--
--
--
--
--
--
--
--
--
--
--
--
--
--
--
--
--
--
--
--
--
--
--
--
--
--
--
--
--
--
--
--
--
--
--
--
--
--
--
--
--
--
--
--
--
--
--
--
--
--
--
--
--
--
--
--
--
--
--
--
--
--
--
--
--
--
--
--
--
--
--
--
--
--
--
--
--
--
--
--
--
--
--
--
--
--
--
--
--
--
--
--
--
--
--
--
--
--
--
--
--
--
--
--
--
--
--
--
--
--
--
--
--
--
--
--
--
--
--
--
--
--
--
--
--
--
--
--
--
--
--
--
--
--
--
--
--
--
--
--
--
--
--
--
--
--
--
--
--
--
--
--
--
--
--
--
--
--
--
--
--
--
--
--
--
--
--
--
--
--
--
--
--
--
--
--
--
--
--
--
--
--
--
--
--
--
--
--
--
--
--
--
--
--
--
--
--
--
--
--
--
--
--
--
--
--
--
--
--
--
--
--
--
--
--
--
--
--
--
--
--
--
--
--
--
--
--
--
--
--
--
--
--
--
--
--
--
--
--
--
--
--
--
--
--
--
--
--
--
--
--
--
--
--
--
--
--
--
--
--
--
--
--
--
--
--
--
--
--
--
--
--
--
--
--
--
--
--
--
--
--
--
--
--
--
--
--
--
--
--
--
--
--
--
--
--
--
--
--
--
--
--
--
--
--
--
--
--
--
--
--
--
--
--
--
--